## materials
NAME | THICKNESS [m] | CONDUCTIVITY [W/mK] | DENSITY | SPECIFIC HEAT [kJ/kgK] | VAPOUR DIFFUSION FACTOR | GROUP
Saint-Gobain ISOVER: Glass wool (Hard acoustic boards for light and heavy floating floors, standard thickness 20-50 mm). | 0.04 | 0.033 | 100 | 840 | 1 | Insulation
Saint-Gobain ISOVER: Stone wool (Hard acoustic boards for light and heavy floating floors, standard thickness 20-50 mm). | 0.04 | 0.037 | 140 | 800 | 1 | Insulation
Saint-Gobain ISOVER: EPS (Hard white acoustic boards for heavy floating floors, standard thickness 20-50 mm). | 0.04 | 0.044 | 13 | 1270 | 30 | Insulation
Saint-Gobain ISOVER: EPS (Hard grey boards for standard floors - on the ground, standard thickness 20-300 mm). | 0.24 | 0.031 | 18 | 1270 | 50 | Insulation
Saint-Gobain ISOVER: XPS (XPS insulation board for foundations, standard thickness 80-150 mm). | 0.14 | 0.035 | 32 | 1450 | 150 | Insulation
Saint-Gobain ISOVER: Glass wool (This slabs are suitable for external ventilated facade systems, standard thickness 50-200 mm, can also be applied in multiple layers). | 0.2 | 0.03 | 40 | 840 | 1 | Insulation
Saint-Gobain ISOVER: Glass wool with non-woven fibreglass fabric (This slabs are suitable for external ventilated facade systems, standard thickness 50-200 mm, can also be applied in multiple layers). | 0.2 | 0.031 | 40 | 840 | 1 | Insulation
Saint-Gobain ISOVER: Stone wool (This slabs are suitable for external ventilated facade systems, standard thickness 50-200 mm, can also be applied in multiple layers). | 0.2 | 0.034 | 50 | 800 | 1 | Insulation
Saint-Gobain ISOVER: Stone wool with non-woven fibreglass fabric (This slabs are suitable for external ventilated facade systems, standard thickness 50-200 mm, can also be applied in multiple layers). | 0.2 | 0.034 | 50 | 800 | 1 | Insulation
Saint-Gobain ISOVER: Ultimate (Ultimate stone wool slabs for ventilated facades, standard thickness 60-180 mm, can also be applied in multiple layers). | 0.18 | 0.031 | 32 | 800 | 1 | Insulation
Saint-Gobain ISOVER: Wood fibers (This slabs are suitable for external ventilated facade systems, standard thickness 100-240 mm, can also be applied in multiple layers). | 0.24 | 0.041 | 110 | 1909 | 5 | Insulation
Saint-Gobain ISOVER: PIR (PIR insulation board for cavity walls, standard thickness 90-140 mm). | 0.12 | 0.021 | 32 | 1400 | 138 | Insulation
Saint-Gobain ISOVER: Stone wool (This boards are suitable for ETICS, standard thickness 30-300 mm). | 0.28 | 0.035 | 110 | 800 | 1 | Insulation
Saint-Gobain ISOVER: Stone wool (This lamellas are suitable for ETICS, can be brushed, standard thickness 20-300 mm). | 0.28 | 0.041 | 85 | 800 | 1 | Insulation
Saint-Gobain ISOVER: Glass wool (This boards are suitable for ETICS, standard thickness 30-300 mm). | 0.28 | 0.034 | 60 | 840 | 1 | Insulation
Saint-Gobain ISOVER: EPS (Grey EPS boards are suitable for ETICS, can be brushed, standard thickness 20-300 mm). | 0.28 | 0.03 | 18 | 1270 | 50 | Insulation
Saint-Gobain ISOVER: EPS (White EPS boards are suitable for ETICS, can be brushed, standard thickness 20-300 mm). | 0.28 | 0.037 | 12 | 1270 | 50 | Insulation
Saint-Gobain ISOVER: EPS (Colored EPS boards are suitable for - underground insulation as part of ETICS, standard thickness 40-200 mm). | 0.2 | 0.037 | 12 | 1270 | 60 | Insulation
Saint-Gobain ISOVER: XPS (XPS insulation board for perimeter, standard thickness 50-150 mm). | 0.14 | 0.033 | 32 | 1450 | 80 | Insulation
Saint-Gobain ISOVER: XPS (XPS insulation board for foundations, standard thickness 80-150 mm). | 0.14 | 0.035 | 32 | 1450 | 150 | Insulation
Saint-Gobain ISOVER: Stone wool (Optimised slabs for wooden frame walls, standard thickness 40-180 mm). | 0.18 | 0.035 | 38 | 800 | 1 | Insulation
Saint-Gobain ISOVER: Glass wool (Optimised slabs for for wooden frame walls, standard thickness 30-230 mm). | 0.22 | 0.032 | 28 | 840 | 1 | Insulation
Saint-Gobain ISOVER: Glass wool (Optimised rools for for wooden frame walls, standard thickness 30-230 mm). | 0.22 | 0.034 | 25 | 840 | 1 | Insulation
Saint-Gobain ISOVER: Stone wool (Top boards for flat roofs with photovoltaics, standard thickness 50-80 mm). | 0.05 | 0.039 | 180 | 800 | 1 | Insulation
Saint-Gobain ISOVER: Stone wool (Top boards for flat roofs, standard thickness 50-120 mm). | 0.05 | 0.037 | 145 | 800 | 1 | Insulation
Saint-Gobain ISOVER: Stone wool (Bottom boards for flat roofs, standard thickness 60-200 mm). | 0.2 | 0.037 | 120 | 800 | 1 | Insulation
Saint-Gobain ISOVER: Stone wool (Bottom lamellas for flat roofs, standard thickness 100-300 mm). | 0.28 | 0.04 | 70 | 800 | 1 | Insulation
Saint-Gobain ISOVER: Glass wool (Top boards for flat roofs, standard thickness 20-50 mm). | 0.05 | 0.033 | 115 | 840 | 1 | Insulation
Saint-Gobain ISOVER: Glass wool (Bottom boards for flat roofs, standard thickness 30-150 mm). | 0.15 | 0.039 | 79 | 840 | 1 | Insulation
Saint-Gobain ISOVER: Glass wool (Bottom lamellas for flat roofs, standard thickness 250-400 mm). | 0.3 | 0.039 | 48 | 840 | 1 | Insulation
Saint-Gobain ISOVER: EPS (Hard white acoustic boards for flat roofs, standard thickness 20-300 mm). | 0.28 | 0.044 | 13 | 1270 | 30 | Insulation
Saint-Gobain ISOVER: XPS (XPS insulation board for inverted flat roofs, standard thickness 20-100 mm). | 0.1 | 0.035 | 32 | 1450 | 150 | Insulation
Saint-Gobain ISOVER: PIR (PIR insulation board for flat roofs, standard thickness 25-160 mm). | 0.16 | 0.022 | 32 | 1400 | 138 | Insulation
Saint-Gobain ISOVER: Glass wool (This slabs are suitable for pitched roofs, ceilings and any thermal, acoustic, no-load insulation, standard thickness 50-220 mm). | 0.16 | 0.033 | 21 | 840 | 1 | Insulation
Saint-Gobain ISOVER: Stone wool (This slabs are suitable for pitched roofs, ceilings and any thermal, acoustic, no-load insulation for pitch roofs, hanging false ceilings, and non-running roof constructions, standard thickness 40-200 mm). | 0.16 | 0.035 | 40 | 800 | 1 | Insulation
Saint-Gobain ISOVER: Wood fibers (This slabs are suitable for pitched roofs, ceilings and any thermal, acoustic, no-load insulation, standard thickness 40-200 mm). | 0.16 | 0.038 | 40 | 1909 | 5 | Insulation
Saint-Gobain ISOVER: PIR (PIR insulation board for sarking, standard thickness 50-200 mm). | 0.16 | 0.022 | 32 | 1400 | 138 | Insulation
Saint-Gobain ISOVER: Glass wool (Optimised slabs for acoustic and thermal insulation of partitions and frame walls, standard thickness 40-100 mm). | 0.06 | 0.037 | 15 | 840 | 1 | Insulation
Saint-Gobain ISOVER: Glass wool (Optimised rools for acoustic and thermal insulation of partitions and frame walls, standard thickness 40-100 mm). | 0.06 | 0.037 | 15 | 840 | 1 | Insulation
Saint-Gobain ISOVER: Glass wool (Optimised rools with biosourced binder for acoustic and thermal insulation of partitions and frame walls, standard thickness 30-80 mm). | 0.06 | 0.04 | 11 | 840 | 1 | Insulation
Saint-Gobain ISOVER: Stone wool (Optimised slabs for acoustic and thermal insulation of partitions and frame walls, standard thickness 40-100 mm). | 0.06 | 0.037 | 30 | 800 | 1 | Insulation
Saint-Gobain ISOVER: Wood fibers (Optimised slabs for acoustic and thermal insulation of partitions and frame walls, standard thickness 40-200 mm). | 0.06 | 0.038 | 40 | 1909 | 5 | Insulation
Saint-Gobain ISOVER: Glass wool (Slabs for ceilings with non-woven fibreglass fabric - anchor installation, standard thickness 50-150 mm). | 0.14 | 0.031 | 50 | 840 | 1 | Insulation
Saint-Gobain ISOVER: Stone wool (Slabs for ceilings - mortar adhesive installation, can also be supplied with coloured spraying, standard thickness 50-200 mm). | 0.14 | 0.04 | 90 | 800 | 1 | Insulation
Saint-Gobain ISOVER: Glass wool - blown insulation (Blown insulation designed to fill cavities in structures). | 0.24 | 0.04 | 30 | 840 | 1 | Insulation
Saint-Gobain ISOVER: Stone wool (Substrate slab which partially replaces the soil in structures of green roofs, standard thickness 30-100 mm, 78% water in the material considered). | 0.05 | 0.51 | 1003 | 3340 | 5 | Insulation
Saint-Gobain GYPSUM: Load Fixing Board HABITO (Habito is suitable for exposed partitions in apartments, commercial spaces and public buildings, standard thickness 12,5 and 15 mm with brand GYPROC, RIGIPS, PLACO, BRITISH GYPSUM, etc.). | 0.0125 | 0.25 | 976 | 1000 | 10 | Gypsum
Saint-Gobain GYPSUM: Standard Plasterboard (Plasterboard designed for constructions without special requirements for fire resistance or air tightness, standard thickness 12,5-13 mm-15 mm-18 mm thickness with brand GYPROC, RIGIPS, PLACO, BRITISH GYPSUM, etc.). | 0.0125 | 0.21 | 648 | 1000 | 10 | Gypsum
Saint-Gobain GYPSUM: High Durability Plasterboard (Plasterboard good for high/fire resistant/acoustic partitions, standard thickness 25 mm with brand GYPROC, RIGIPS, PLACO, BRITISH GYPSUM, etc.). | 0.025 | 0.21 | 720 | 1000 | 10 | Gypsum
Saint-Gobain GYPSUM: Gypsum Fiber Board (Are used mainly in timber buildings for load-bearing external and internal walls, standard thickness 12,5-13 mm, 15 mm, 18 mm with brand GYPROC, RIGIPS, PLACO, BRITISH GYPSUM, etc.). | 0.0125 | 0.202 | 1200 | 1000 | 19 | Gypsum
Saint-Gobain GYPSUM: Cement Board for External Applications (Board made of cement core lightened with EPS balls, high hardness, perfectly suited for areas with very high humidity, standard thickness 12,5 mm with brand GYPROC, RIGIPS, PLACO, BRITISH GYPSUM, etc.). | 0.0125 | 0.192 | 1080 | 960 | 113 | Gypsum
Saint-Gobain GYPSUM: Plasterboard for External Applications GLASROC (Weather-resistant plasterboards reinforced with fibreglass membranes, standard thickness 12,5 mm with brand GYPROC, RIGIPS, PLACO, BRITISH GYPSUM, etc.). | 0.0125 | 0.187 | 872 | 1000 | 18.2 | Gypsum
Saint-Gobain GYPSUM: Vapor Barrier/Resistant Plasterboard (Plasterboard laminated with double-sided foil which forms a vapour barrier, standard thickness 12,5 mm with brand GYPROC, RIGIPS, PLACO, BRITISH GYPSUM, etc.). | 0.0125 | 0.25 | 760 | 1000 | 1500000 | Gypsum
Saint-Gobain GYPSUM: Ceiling Plasterboard (Plasterboard with 4 tapered edges, specially designed to create perfectly flat surfaces: non-removable ceilings, very high partitions, etc., standard thickness 12,5 mm with brand GYPROC, RIGIPS, PLACO, BRITISH GYPSUM, etc.). | 0.0125 | 0.25 | 664 | 1000 | 10 | Gypsum
Saint-Gobain GYPSUM: Fire Resistant Plasterboard (Suitable for locations where you want the unique benefits of fire protection, standard thickness 12,5-13 mm, 15 mm, 18 mm with brand GYPROC, RIGIPS, PLACO, BRITISH GYPSUM, etc.). | 0.0125 | 0.25 | 840 | 1000 | 10 | Gypsum
Saint-Gobain GYPSUM: Sound Insulation/Acoustic Plasterboard (Plasterboard designed for constructions with increased acoustic requirements, standard thickness 12,5 mm, 15 mm with brand GYPROC, RIGIPS, PLACO, BRITISH GYPSUM, etc.). | 0.0125 | 0.25 | 960 | 1000 | 10 | Gypsum
Saint-Gobain GYPSUM: Impact Resistant Plasterboard (Laminated plasterboard for high impact resistance, standard thickness 12,5 mm, 15 mm with brand GYPROC, RIGIPS, PLACO, BRITISH GYPSUM, etc.). | 0.0125 | 0.25 | 960 | 1000 | 10 | Gypsum
Saint-Gobain GYPSUM: Flooring Gypsum Fiber Board (GFB - Laminated floor element consisting of two fibre-reinforced boards glued together, standard thickness 20 mm, 25 mm with brand GYPROC, RIGIPS, PLACO, BRITISH GYPSUM, etc.). | 0.02 | 0.202 | 1200 | 1000 | 19 | Gypsum
Saint-Gobain GYPSUM: Moisture Resistant Plasterboard (Plasterboard with reduced absorption designed for constructions in areas with higher humidity, e.g. bathrooms and showers, standard thickness 12,5-13 mm, 15 mm, 18 mm with brand GYPROC, RIGIPS, PLACO, BRITISH GYPSUM, etc.). | 0.0125 | 0.25 | 800 | 1000 | 10 | Gypsum
Saint-Gobain GYPSUM: X-Ray Protection Plasterboard (Provides protection against X-rays and can be used in rooms with X-ray equipments - e.g. in healthcare facilities, standard thickness 12,5 mm with brand GYPROC, RIGIPS, PLACO, BRITISH GYPSUM, etc.). | 0.0125 | 0.25 | 1440 | 1000 | 10 | Gypsum
Saint-Gobain GYPSUM: Moisture Resistant Load Fixing Board HABITO (Habito is suitable for exposed partitions in apartments, commercial spaces and public buildings, standard thickness 12,5 and 15 mm with brand GYPROC, RIGIPS, PLACO, BRITISH GYPSUM, etc.). | 0.0125 | 0.25 | 968 | 1000 | 10 | Gypsum
Saint-Gobain GYPSUM: Moisture Resistant Ceiling Plasterboard (Laminated plasterboard with 4 tapered edges, additivated to reduce surface absorption, , standard thickness 12,5-13 mm, 15 mm with brand GYPROC, RIGIPS, PLACO, BRITISH GYPSUM, etc.). | 0.0125 | 0.25 | 648 | 1000 | 10 | Gypsum
Saint-Gobain GYPSUM: Fire Protection Plaster (Gypsum-based mortar specially designed for fire protection of structures). | 0.03 | 0.22 | 700 | 1000 | 10 | Gypsum Plaster
Saint-Gobain GYPSUM: Indoor Air Quality Plasterboard (Improves indoor air quality permanent removal of volatile organic compounds, standard thickness 12,5 mm with brand GYPROC, RIGIPS, PLACO, BRITISH GYPSUM, etc.). | 0.0125 | 0.25 | 760 | 1000 | 10 | Gypsum
Saint-Gobain GYPSUM: High Durability Indoor Air Quality Plasterboard (Good for high/fire resistant/acoustic partitions, standard thickness 25 mm with brand GYPROC, RIGIPS, PLACO, BRITISH GYPSUM, etc.). | 0.025 | 0.25 | 720 | 1000 | 10 | Gypsum
Saint-Gobain WEBER: webertherm ETICS mortar (Mineral base-coat and glue mortar for ETICS). | 0.005 | 0.44 | 1400 | 800 | 25 | Mortars
Saint-Gobain WEBER: webertop (Mineral colored thick top-coat render for ETICS and thermal insulation renders and under-coat renders). | 0.015 | 0.47 | 1500 | 800 | 20 | Mortars
Saint-Gobain WEBER: weberprim (Primer to homogenize the substrate before applying an organic coating from the weberpas range). | 0.001 | 1.3 | 1250 | 800 | 100 | Mortars
Saint-Gobain WEBER: weberprim silicate (Primer to homogenize the substrate before applying an silicate coating from the weberpas range). | 0.001 | 1.3 | 1250 | 800 | 20 | Mortars
Saint-Gobain WEBER: weberpas Aquabalance (Highly decorative ready-to-use colored thin-layer coating with special Aquqbalance technology with a maximum grain size of 3 mm. With a manual or machine-projected trowelled finish, it is suitable for exterior and interior use and for walls and ceilings. It is part of the exclusive webertherm ETICS systems). | 0.003 | 1.3 | 1850 | 800 | 50 | Mortars
Saint-Gobain WEBER: weberpas silicon (Highly decorative ready-to-use colored thin-layer silicon coating with a maximum grain size of 3 mm. With a manual or machine-projected trowelled finish, it is suitable for exterior and interior use and for walls and ceilings. It is part of the exclusive webertherm ETICS systems). | 0.003 | 1.3 | 1850 | 800 | 70 | Mortars
Saint-Gobain WEBER: weberpas silicate (Highly decorative ready-to-use colored thin-layer silicate coating with a maximum grain size of 3 mm. With a manual or machine-projected trowelled finish, it is suitable for exterior and interior use and for walls and ceilings. It is part of the exclusive webertherm ETICS systems). | 0.003 | 1.3 | 1850 | 800 | 40 | Mortars
Saint-Gobain WEBER: weberpas acrylic (Highly decorative ready-to-use colored thin-layer acrylic coating with a maximum grain size of 3 mm. With a manual or machine-projected trowelled finish, it is suitable for exterior and interior use and for walls and ceilings. It is part of the exclusive webertherm ETICS systems). | 0.003 | 1.3 | 1850 | 800 | 100 | Mortars
Saint-Gobain WEBER: weberpas mosaic (Paste-like single-layer surface finish made of colored stones particularly suitable for plinths, portals, pillars and columns as well as plinths of ETICS). | 0.005 | 1.3 | 1850 | 800 | 70 | Mortars
Saint-Gobain WEBER: weberpral (Mineral colored thick top-coat render applied directly on masonry and concrete substrates). | 0.015 | 0.47 | 1500 | 800 | 20 | Mortars
Saint-Gobain WEBER: weberpral lightweight (Mineral colored thick top-coat render applied directly on lightweight masonry and concrete substrates). | 0.015 | 0.47 | 1500 | 800 | 20 | Mortars
Saint-Gobain WEBER: weberdur (Mineral under-coat render for masonry and concrete substrates). | 0.015 | 0.47 | 1500 | 800 | 20 | Mortars
Saint-Gobain WEBER: weberdur lightweight (Mineral under-coat render for lightweight masonry and concrete substrates). | 0.015 | 0.11 | 600 | 800 | 20 | Mortars
Saint-Gobain WEBER: webercal stucco (Colored lime coating - traditional colored lime stucco in a thin layer indicated for obtaining coatings with a high aesthetic level in two-layer solutions for under-coat renders). | 0.001 | 0.54 | 1500 | 800 | 20 | Mortars
Saint-Gobain WEBER: webercal fine (Fine coating of colored lime. Lime stucco traditional colored fine and silky texture indicated for obtaining smooth surfaces with a relief effect in the Venetian style with a high aesthetic level applied on a webercal stucco base). | 0.001 | 0.54 | 1500 | 800 | 20 | Mortars
Saint-Gobain WEBER: webertherm dur (Thermal insulation under-coat render for masonry and concrete). | 0.05 | 0.07 | 800 | 800 | 20 | Mortars
Saint-Gobain WEBER: webertherm SW board (Stone wool board for ETICS). | 0.12 | 0.035 | 110 | 800 | 1 | Insulation
Saint-Gobain WEBER: webertherm lamella (Stone wool lamella for ETICS). | 0.14 | 0.041 | 90 | 800 | 1 | Insulation
Saint-Gobain WEBER: webertherm EPS board (Expanded polystyrene insulation boards for ETICS). | 0.2 | 0.037 | 15 | 1270 | 50 | Insulation
Saint-Gobain WEBER: webertherm EPS graphite board (Expanded polystyrene insulation boards with graphite for ETICS). | 0.12 | 0.032 | 15 | 1270 | 50 | Insulation
Saint-Gobain WEBER: webertherm XPS board (Extruded polystyrene insulation boards for plinths). | 0.1 | 0.034 | 30 | 1450 | 80 | Insulation
Saint-Gobain WEBER: webertherm clima 34 board (Glass wool insulation boards for ETICS). | 0.12 | 0.034 | 120 | 840 | 1 | Insulation
Saint-Gobain WEBER: webertherm phenolic board (Phenolic insulation boards for ETICS). | 0.14 | 0.02 | 35 | 1500 | 30 | Insulation
Saint-Gobain WEBER: webertherm cork board (Cork insulation boards for ETICS). | 0.12 | 0.04 | 110 | 1400 | 10 | Insulation
Saint-Gobain WEBER: webertherm PUR/PIR board (PUR/PIR insulation boards for ETICS). | 0.14 | 0.022 | 35 | 1400 | 138 | Insulation
Saint-Gobain ISOVER: Vario KM Duplex (vapour barrier can be used in all kinds of wall, ceiling and roof structures, standard thickness 0,0002 mm). | 0.0002 | 1 | 83 | 1800 | 10000 | Membranes
Saint-Gobain ISOVER: Vario XtraSafe (vapour barrier can be used in all kinds of wall, ceiling and roof structures, standard thickness 0,0002 mm). | 0.0002 | 2.3 | 130 | 2300 | 55000 | Membranes
Saint-Gobain ISOVER: Glass wool (This rools are suitable for pitched roofs, ceilings and any thermal, acoustic, no-load insulation, standard thickness 50-220 mm). | 0.16 | 0.033 | 21 | 840 | 1 | Insulation