## glass materials
NAME | GROUP | SHGC | VISIBLE TRANSMITANCE | GLASS THERMAL TRANSMITTANCE [W/m2K] | TYPE
Saint-Gobain Single Glazing Clear (color in reflection - neutral, clear 6 mm, for windows and facades). | Single | 0.87 | 0.9 | 5.7
Saint-Gobain Single Glazing COOL-LITE ST150 (color in reflection - neutral, for windows and facades). | Single | 0.56 | 0.5 | 5.4
Saint-Gobain Double Glazing Clear (color in reflection - neutral, for windows and facades). | Double | 0.8 | 0.83 | 3.3
Saint-Gobain Double Glazing PLANITHERM XN (color in reflection - neutral, for windows and facades). | Double | 0.62 | 0.82 | 1.1
Saint-Gobain Double Glazing ECLAZ (color in reflection - neutral, for windows). | Double | 0.69 | 0.83 | 1.1
Saint-Gobain Double Glazing ECLAZ ONE (color in reflection - neutral, for windows). | Double | 0.55 | 0.8 | 1
Saint-Gobain Double Glazing PLANITHERM 4S (color in reflection - neutral, for windows). | Double | 0.4 | 0.66 | 1
Saint-Gobain Double Glazing PLANISTAR SUN (color in reflection - neutral, for windows). | Double | 0.35 | 0.72 | 1
Saint-Gobain Double Glazing COOL-LITE ST150 (color in reflection - neutral, for windows and facades). | Double | 0.38 | 0.46 | 1.1
Saint-Gobain Double Glazing COOL-LITE SKN 183 (color in reflection - neutral, for windows and facades). | Double | 0.37 | 0.75 | 1
Saint-Gobain Double Glazing COOL-LITE SKN 083 (color in reflection - extra neutral, for windows and facades). | Double | 0.38 | 0.76 | 1
Saint-Gobain Double Glazing COOL-LITE SKN 154 (color in reflection - neutral, for windows and facades). | Double | 0.26 | 0.52 | 1
Saint-Gobain Double Glazing COOL-LITE XTR 70/33 ORAE (low embodied CO2, color in reflection - neutral, for windows and facades). | Double | 0.3 | 0.7 | 1
Saint-Gobain Double Glazing COOL-LITE XTR 70/33 DIAMANT (color in reflection - extra neutral, for windows and facades). | Double | 0.3 | 0.71 | 1
Saint-Gobain Double Glazing COOL-LITE XTR 61/29 ORAE (low embodied CO2, color in reflection - neutral, for windows and facades). | Double | 0.27 | 0.61 | 1
Saint-Gobain Double Glazing COOL-LITE XTR 50/22 ORAE (low embodied CO2, color in reflection - neutral, for windows and facades). | Double | 0.2 | 0.47 | 1
Saint-Gobain Triple Glazing PLANITHERM XN F2+F5 (color in reflection - neutral, for windows and facades). | Triple | 0.46 | 0.74 | 0.6
Saint-Gobain Triple Glazing ECLAZ (color in reflection - neutral, for windows). | Triple | 0.54 | 0.77 | 0.6
Saint-Gobain Triple Glazing ECLAZ ONE (color in reflection - neutral, for windows). | Triple | 0.39 | 0.71 | 0.6
Saint-Gobain Triple Glazing COOL-LITE SKN176 (color in reflection - neutral, for windows and facades). | Triple | 0.29 | 0.63 | 0.7
Saint-Gobain Triple Glazing COOL-LITE SKN 183 (color in reflection - neutral, for windows and facades). | Triple | 0.32 | 0.67 | 0.7
Saint-Gobain Triple Glazing COOL-LITE SKN 083 (color in reflection - extra neutral, for windows and facades). | Triple | 0.33 | 0.69 | 0.7
Saint-Gobain Triple Glazing COOL-LITE SKN 154 (color in reflection - neutral, for windows and facades). | Triple | 0.22 | 0.47 | 0.7
Saint-Gobain Triple Glazing COOL-LITE XTR 70/33 ORAE (color in reflection - neutral, for windows and facades). | Triple | 0.26 | 0.63 | 0.7
Saint-Gobain Triple Glazing COOL-LITE XTR 70/33 DIAMANT (color in reflection - extra neutral, for windows and facades). | Triple | 0.26 | 0.65 | 0.7
Saint-Gobain Triple Glazing COOL-LITE XTR 61/29 ORAE (color in reflection - neutral, for windows and facades). | Triple | 0.23 | 0.55 | 0.7
Saint-Gobain Triple Glazing COOL-LITE XTR 50/22 ORAE (color in reflection - neutral, for windows and facades). | Triple | 0.17 | 0.43 | 0.7